## Feuil1
Based on the results from : | Evon, Rahnuma B., et al. "Life cycle assessment of hydrogen-powered fuel cell system for regional aviation-Methodology development and preliminary results." International Journal of Hydrogen Energy 202 (2026): 152527. | [7 empty] | Key unmentionned assumptions: - 1 cell = 1 membrane
Source
Cell mass | 72g | Fig 5.
Collector mass | 9,14kg | Table 1.
Stack mass | 38.516 | Stack = 408 cells + 1 collector and endplates
Cell BoM
Component | Material/processes | Associated ecoinvent process | Location | Qty | Reference flow | Unit | Source
Gas Diffusion Layer | TFE | market for tetrafluoroethylene | GLO | 2 | 1.08 | g | Supplementary materials, Table 6
Gas Diffusion Layer | Acrylonitrile | market for acrylonitrile | GLO | 2 | 6.16 | g | Supplementary materials, Table 6
Gas Diffusion Layer | Carbon Black | market for carbon black | GLO | 2 | 0.36 | g | Supplementary materials, Table 6
Gas Diffusion Layer | Thermoforming of plastic sheets | Market for thermoforming of plastic sheets | GLO | 2 | 6.9 | g | Supplementary materials, Table 6
Bipolar plate | Chromium steel | market for steel, chromium steel 18/8 | GLO | 1 | 53 | g | Supplementary materials, Table 7
Bipolar plate | Hard chromium coat, electroplating | market for hard chromium coat, electroplating, steel substrate, 0.14 mm thickness | GLO | 1 | 346.9 | cm² | Supplementary materials, Table 7
Bipolar plate | Deep drawing steel, 650 kW press, single stroke | market for deep drawing, steel, 650 kW press, single stroke | GLO | 1 | 53 | g | Supplementary materials, Table 7
Membrane | TFE | market for tetrafluoroethylene | GLO | 1 | 0.9 | g | Supplementary materials, Table 8
Membrane | Sulfuric acid | market for sulfuric acid | RER | 1 | 0.67 | g | Supplementary materials, Table 8
Membrane | Titanium dioxide | market for titanium dioxide | RER | 1 | 0.16 | g | Supplementary materials, Table 8
Membrane | Extrusion, plastic film | market for extrusion, plastic film | GLO | 1 | 1.74 | g | Supplementary materials, Table 8
Catalyst | Platinum | market for platinum | GLO | 1 | 5.47e-05 | g | Supplementary materials, Table 9
Catalyst | Carbon Black | market for carbon black | GLO | 1 | 8.21e-05 | g | Supplementary materials, Table 9
Catalysed membrane | Water deionised | market for water, deionised | RoW | 1 | 1.371 | g | Supplementary materials, Table 10 & 11
Catalysed membrane | 1-propanol | market for 1-propanol | GLO | 1 | 1.353 | g | Supplementary materials, Table 10 & 11
Catalysed membrane | Polyethylene | market for polyethylene, low density, granulate | GLO | 1 | 0.1353 | g | Supplementary materials, Table 10 & 11
Catalysed membrane | Methanol | market for methanol | GLO | 1 | 0.15 | g | Supplementary materials, Table 10
Catalysed membrane | Carbon Black | market for carbon black | GLO | 1 | 0.2 | g | Supplementary materials, Table 10
Gaskets | Silicone product | market for silicone product | RER | 2 | 7.18 | g | Supplementary materials, Table 12
Collector BoM
Component | Material/processes | Associated ecoinvent process | Location | Qty | Reference flow | Unit | Source
Endplates and collector | Aluminium | market for aluminium, primary, ingot | GLO | 1 | 4570 | g | Supplementary materials, Table 13
Endplates and collector | Nylon 6-6 | market for nylon 6-6 | RER | 1 | 320 | g | Supplementary materials, Table 13
Endplates and collector | Chromium steel | market for steel, chromium steel 18/8 | GLO | 1 | 3100 | g | Supplementary materials, Table 13
Endplates and collector | Copper | market for copper, cathode | GLO | 1 | 1180 | g | Supplementary materials, Table 13
Endplates and collector | Nickel | market for nickel, class 1 | GLO | 1 | 20 | g | Supplementary materials, Table 13
Endplates and collector | Gold | market for gold | GLO | 1 | 2 | g | Supplementary materials, Table 13
Endplates and collector | Injection moulding | market for injection moulding | GLO | 1 | 4570 | g | Supplementary materials, Table 13
Stack BoM
Component | Material/processes | Associated ecoinvent process | Location | Qty | Reference flow | Unit | Source | Unit reference flow | Unit
X | TFE | market for tetrafluoroethylene | GLO |  | 807.84 | g |  | 20.97 | g/kg
X | Acrylonitrile | market for acrylonitrile | GLO |  | 2513.28 | g |  | 65.25 | g/kg
X | Carbon Black | market for carbon black | GLO |  | 228.5134968 | g |  | 5.93 | g/kg
| Thermoforming of plastic sheets | Market for thermoforming of plastic sheets | GLO |  | 2815.2 | g |  | 73.09 | g/kg
| Chromium steel | market for steel, chromium steel 18/8 | GLO |  | 24724 | g |  | 641.92 | g/kg
| Hard chromium coat, electroplating | market for hard chromium coat, electroplating, steel substrate, 0.14 mm thickness | GLO |  | 141535.2 | cm² |  | 3674.71 | cm²/kg
| Deep drawing steel, 650 kW press, single stroke | market for deep drawing, steel, 650 kW press, single stroke | GLO |  | 21624 | g |  | 561.43 | g/kg
| Sulfuric acid | market for sulfuric acid | RER |  | 273.36 | g |  | 7.1 | g/kg
| Titanium dioxide | market for titanium dioxide | RER |  | 65.28 | g |  | 1.69 | g/kg
| Extrusion, plastic film | market for extrusion, plastic film | GLO |  | 709.92 | g |  | 18.43 | g/kg
| Platinum | market for platinum | GLO |  | 0.0223176 | g |  | 0.0006 | g/kg
| Water deionised | market for water, deionised | RoW |  | 559.368 | g |  | 14.52 | g/kg
| 1-propanol | market for 1-propanol | GLO |  | 552.024 | g |  | 14.33 | g/kg
| Polyethylene | market for polyethylene, low density, granulate | GLO |  | 55.2024 | g |  | 1.43 | g/kg
| Methanol | market for methanol | GLO |  | 61.2 | g |  | 1.59 | g/kg
| Silicone product | market for silicone product | GLO |  | 2929.44 | g |  | 76.06 | g/kg
| Aluminium | market for aluminium, primary, ingot | GLO |  | 4570 | g |  | 118.65 | g/kg
| Nylon 6-6 | market for nylon 6-6 | RER |  | 320 | g |  | 8.31 | g/kg
| Copper | market for copper, cathode | GLO |  | 1180 | g |  | 30.64 | g/kg
| Nickel | market for nickel, class 1 | GLO |  | 20 | g |  | 0.52 | g/kg
| Gold | market for gold | GLO |  | 2 | g |  | 0.05 | g/kg
| Injection moulding | market for injection moulding | GLO |  | 4570 | g |  | 118.65 | g/kg